## dbo_FuelSpecs
Specification | Grade | Type | Density | cstAt40Min | cstAt40Max | cstAt50 | cstAt80 | cstAt100 | FlashPoint | PourPointSummStd | PourPointWint | CloudPoint | MCR | Ash | Water | Sulphur | Compatibility | Vanadium | Sodium | Aluminum | Silicon | AlSi | TSP | TSE | TSA | NetCalVal | CCAI | Asphaltenes | Pb | Zn | Ca | P | Mg | Ni | Fe | Cr | Ant | AASS | Hg | Be | Co | Se | Cd | C | H | N | BSW | IBP | pct10 | pct20 | pct30 | pct40 | pct50 | pct90 | EP | Cetane | Appearance | Sediment | BurningTemp | TotalAcid | StrongAcid | Stability | GrossHeatComb | NetHeatComb | Neutrality | Color | ColdFilterPluggingPoint | MineralAcidity | OxidationStability | CopperCorrosion | MCR10 | FTIR | WaterKarlFischer | Demulsification | ParticulateContamination | FreeGlycerin | TotalGlycerin | Lubricity | DieselRangeOrganics | APIGravity | DistResLoss | InjTemp10cst | InjTemp13cst | InjTemp15cst | MPT100cst | NaVRatio | NaK | H2S
ISO 8217:2010 RMk-500 | RMK50010 | FO | 920 | 1.5 | 6 | 500 |  |  | 60 | 30 | 30 |  | 20 | 0.15 | 0.5 | 3.5 |  | 450 | 100 |  |  | 60 | 0.1 | 0.1 | 0.1 |  | 870 |  |  | 15 | 30 | 15 | [23 empty] | 40 |  |  |  | 2.5 | [8 empty] | 25 |  | 0.3 | 7 | [5 empty] | 520 | [9 empty] | 2.5
APM ISO 8217:05(E)-F- DMA | DMA | DO | 890 | 1.5 | 6 |  |  |  | 60 | 0 | -6 |  | 0.3 | 0.01 |  | 1.5 | [39 empty] | 40 | CLEAR & BRIGHT
APM ISO 8217:05(E)-F- DMA01 | DMA01 | DO | 890 | 1.5 | 6 |  |  |  | 60 | 0 | -6 |  | 0.3 | 0.01 |  | 0.1 | [15 empty] | 15 | [23 empty] | 40 | CLEAR & BRIGHT
APM ISO 8217:05(E)-F- DMA02 | DMA02 | DO | 890 | 1.5 | 6 |  |  |  | 60 | 0 | -6 |  | 0.3 | 0.01 |  | 0.2 | [39 empty] | 40 | CLEAR & BRIGHT
APM ISO 8217:05(E)-F- DMB | DMB | DO | 900 |  | 11 |  |  |  | 60 | 0 | 6 |  | 0.3 | 0.01 | 0.3 | 2 | [6 empty] | 0.1 |  | 0.1 | [30 empty] | 35
APM ISO 8217:05(E)-F- DMB02 | DMB02 | DO | 900 |  | 11 |  |  |  | 60 | 0 | 6 |  | 0.3 | 0.01 | 0.3 | 0.2 | [6 empty] | 0.1 |  | 0.1 | [30 empty] | 35
APM ISO 8217:05(E)-F- DMC | DNC | DO | 920 |  | 14 |  |  |  | 60 | 0 | 0 |  | 2.5 | 0.05 | 0.3 | 2 |  | 100 |  |  |  | 25 | 0.1 |  | 0.1 |  |  |  |  | 15 | 30 | 15
APM ISO 8217:05(E)-F- DMC02 | DMC02 | DO | 920 |  | 14 |  |  |  | 60 | 0 | 0 |  | 2.5 | 0.05 | 0.3 | 0.2 |  | 100 |  |  |  | 25 | 0.1 |  | 0.1 |  |  |  |  | 15 | 30 | 15
ISO 8217:2010 RME-180 | RME18010 | FO | 991 |  |  | 180 |  |  | 60 | 30 | 30 |  | 15 | 0.07 | 0.5 |  |  | 150 | 50 |  |  | 50 |  |  | 0.1 |  | 860 |  |  | 15 | 30 | 15 | [27 empty] | 2.5
ISO 8217:2010 RMG-180 | RMG18010 | FO | 991 |  |  | 180 |  |  | 60 | 30 | 30 |  | 18 | 0.1 | 0.5 |  |  | 350 | 100 |  |  | 60 |  |  | 0.1 |  | 870 |  |  | 15 | 30 | 15 | [27 empty] | 2.5
ISO 8217:2010 RMG-380 | RMG38010 | FO | 991 |  |  | 380 |  |  | 60 | 30 | 30 |  | 18 | 0.1 | 0.5 | 3.5 |  | 350 | 100 |  |  | 60 |  |  | 0.1 |  | 870 |  |  | 15 | 30 | 15 | [27 empty] | 2.5
ISO 8217:2010 RMG-500 | RMG50010 | FO | 991 |  |  | 500 |  |  | 60 | 30 | 30 |  | 18 | 0.1 | 0.5 | 3.5 |  | 350 | 100 |  |  | 60 |  |  | 0.1 |  | 870 |  |  | 15 | 30 | 15 | [27 empty] | 2.5
ISO 8217:2010 RMG-700 | RMG70010 | FO | 991 |  |  | 700 |  |  | 60 | 30 | 30 |  | 18 | 0.1 | 0.5 | 3.5 |  | 350 | 100 |  |  | 60 |  |  | 0.1 |  | 870 |  |  | 15 | 30 | 15 | [27 empty] | 2.5
ISO 8217:2010 RMk-380 | RMK38010 | FO | 1010 |  |  | 380 |  |  | 60 | 30 | 30 |  | 20 | 0.15 | 0.5 | 3.5 |  | 450 | 100 |  |  | 60 |  |  | 0.1 |  | 870 |  |  | 15 | 30 | 15 | [27 empty] | 2.5
ISO 8217:2010 RMk-500 | RMK50010 | FO | 1010 |  |  | 500 |  |  | 60 | 30 | 30 |  | 20 | 0.15 | 0.5 | 3.5 |  | 450 | 100 |  |  | 60 |  |  | 0.1 |  | 870 |  |  | 15 | 30 | 15 | [27 empty] | 2.5
ISO 8217:2010 RMk-700 | RMK70010 | FO | 1010 |  |  | 700 |  |  | 60 | 30 | 30 |  | 20 | 0.15 | 0.5 |  |  | 450 | 100 |  |  | 60 |  |  | 0.1 |  | 870 |  |  | 15 | 30 | 15 | [27 empty] | 2.5
RMA10 - ISO 8217:2017 | RMA10 | FO | 920 |  |  | 10 |  |  | 60 | 6 | 0 |  | 2.5 | 0.04 | 0.3 |  |  | 50 | 50 |  |  | 25 | 0.1 |  |  |  | 850 |  |  | 15 | 30 | 15 | [55 empty] | 2.5
RMB30 - ISO 8217:2017 | RMB30 | FO | 960 |  |  | 30 |  |  | 60 | 6 | 0 |  | 10 | 0.07 | 0.5 |  |  | 150 | 100 |  |  | 40 | 0.1 |  |  |  | 860 |  |  | 15 | 30 | 15 | [55 empty] | 2.5
RMD80 - ISO 8217:2017 | RMD80 | FO | 675 |  |  | 80 |  |  | 60 | 30 | 30 |  | 14 | 0.07 | 0.5 |  |  | 150 | 100 |  |  | 40 | 0.1 |  |  |  | 860 |  |  | 15 | 30 | 15 | [55 empty] | 2.5
RME180 - ISO 8217:2017 | RME180 | FO | 991 |  |  | 180 |  |  | 60 | 30 | 30 |  | 15 | 0.07 | 0.5 |  |  | 150 | 50 |  |  | 40 | 0.1 |  |  |  | 860 |  |  | 15 | 30 | 15 | [55 empty] | 2.5
RMG180 - ISO 8217:2017 | RMG180 | FO | 991 |  |  | 180 |  |  | 60 | 30 | 30 |  | 18 | 0.1 | 0.5 |  |  | 350 | 100 |  |  | 60 | 0.1 |  |  |  | 870 |  |  | 15 | 30 | 15 | [55 empty] | 2.5
RMG380 - ISO 8217:2017 | RMG380 | FO | 991 |  |  | 380 |  |  | 60 | 30 | 30 |  | 18 | 0.1 | 0.5 |  |  | 350 | 100 |  |  | 60 | 0.1 |  |  |  | 870 |  |  | 15 | 30 | 15 | [55 empty] | 2.5
RMG500 - ISO 8217:2017 | RMG500 | FO | 991 |  |  | 500 |  |  | 60 | 30 | 30 |  | 18 | 0.1 | 0.5 |  |  | 350 | 100 |  |  | 60 | 0.1 |  |  |  | 870 |  |  | 15 | 30 | 15 | [55 empty] | 2.5
RMG700 - ISO 8217:2017 | RMG700 | FO | 991 |  |  | 700 |  |  | 60 | 30 | 30 |  | 18 | 0.1 | 0.5 |  |  | 350 | 100 |  |  | 60 | 0.1 |  |  |  | 870 |  |  | 15 | 30 | 15 | [55 empty] | 2.5
RMK380 - ISO 8217:2017 | RMK380 | FO | 1010 |  |  | 380 |  |  | 60 | 30 | 30 |  | 20 | 0.15 | 0.5 |  |  | 450 | 100 |  |  | 60 | 0.1 |  |  |  | 870 |  |  | 15 | 30 | 15 | [55 empty] | 2.5
RMK500 - ISO 8217:2017 | RMK500 | FO | 1010 |  |  | 500 |  |  | 60 | 30 | 30 |  | 20 | 0.15 | 0.5 |  |  | 450 | 100 |  |  | 60 | 0.1 |  |  |  | 870 |  |  | 15 | 30 | 15 | [55 empty] | 2.5
RMK700 - ISO 8217:2017 | RMK700 | FO | 1010 |  |  | 700 |  |  | 60 | 30 | 30 |  | 20 | 0.15 | 0.5 |  |  | 450 | 100 |  |  | 60 | 0.1 |  |  |  | 870 |  |  | 15 | 30 | 15 | [55 empty] | 2.5
DMX - ISO 8217:2017 | DMX | DO |  | 1.4 | 5.5 |  |  |  | 43 |  |  |  | 0.3 | 0.01 | [41 empty] | 45 | CLEAR & BRIGHT |  |  | 0.5 | 0 | [7 empty] | 25 |  | 0.3 | [6 empty] | 520 | [9 empty] | 2
DMA - ISO 8217:2017 | DMA | DO | 890 | 2 | 6 |  |  |  | 60 | 0 | -6 |  | 0.3 | 0.01 | [41 empty] | 40 | CLEAR & BRIGHT |  |  | 0.5 | 0 | [7 empty] | 25 |  | 0.3 | [6 empty] | 520 | [9 empty] | 2
DFA - ISO 8217:2017 | DFA | DO | 890 | 2 | 6 |  |  |  | 60 | 0 | -6 |  | 0.3 | 0.01 | [41 empty] | 40 | CLEAR & BRIGHT |  |  | 0.5 | 0 | [7 empty] | 25 |  | 0.3 | 7 | [5 empty] | 520 | [9 empty] | 2
DMZ - ISO 8217:2017 | DMZ | DO | 890 | 3 | 6 |  |  |  | 60 | 0 | -6 |  | 0.3 | 0.01 | [41 empty] | 40 | CLEAR & BRIGHT |  |  | 0.5 | 0 | [7 empty] | 25 |  | 0.3 | [6 empty] | 520 | [9 empty] | 2
DFZ - ISO 8217:2017 | DFZ | DO | 890 | 3 | 6 |  |  |  | 60 | 0 | -6 |  | 0.3 | 0.01 | [41 empty] | 40 | CLEAR & BRIGHT |  |  | 0.5 | 0 | [7 empty] | 25 |  | 0.3 | 7 | [5 empty] | 520 | [9 empty] | 2
DMB - ISO 8217:2017 | DMB | DO | 900 | 2 | 11 |  |  |  | 60 | 6 | 0 |  | 0.3 | 0.01 | 0.3 | [8 empty] | 0.1 | [31 empty] | 35 | Maybe black |  |  | 0.5 | 0 | [7 empty] | 25 |  | 0.3 | [6 empty] | 520 | [9 empty] | 2
DFB - ISO 8217:2017 | DFB | DO | 900 | 2 | 11 |  |  |  | 60 | 6 | 0 |  | 0.3 | 0.01 | 0.3 | [8 empty] | 0.1 | [31 empty] | 35 | Maybe black |  |  | 0.5 | 0 | [7 empty] | 25 |  | 0.3 | 7 | [5 empty] | 520 | [9 empty] | 2